## Mass Balance (hidden)
Reaction at R1
[6 empty] | 5.96 | [6 empty] | 10
Use the yearly target of 70000 tonne/yearr, which is 23972.6 kmol/ 3 hours, calculate the inlet Mg3Si2O5/(OH)4 required, and it is 383.6 kmol/3 hours According to stoichiometry, the acid required is 383.6 X 6 = 2301.8 kmol/ 3 hours Estimate excess of acid of 40%, which means that there will be 2301.8 X 40% of acid comes from S19 | [5 empty] | NH4HSO4 concentration |  | Density water |  | Recycling factor | Mineral purity | Excess Acid | NH3OH conc
Here the Temp is 100°C and the extreaction refficiency is 100%, 1.4M NH4HSO4 | [5 empty] | 5.96 | mol /L | 0.998 | kg/l | 0.8 | 0.85 | 0.05 | 5.96 | mol/L
Component | MW | Input (S5) |  | Input (S19) |  | Total Input |  |  | Reaction (100%) |  |  | Output (S6)
| g/mol | kmol/ 3 hours | kg/ 3hours | kmol/ 3 hours | kg/ 3hours | kmol/ 3 hours | kg/ 3hours | Stoechemetry | kmol/ 3 hours | kg/ 3hours |  | kmol/ 3 hours | kg/ 3hours | mol % | mass %
Mg3Si2O5.(OH)4 | 277.11196 | 228.6165 | 63352.37 | 0 | 0 | 228.6165 | 63352.37 | 1 | 208.041 | 57650.66 | 1 | 20.57549 | 5701.714 | 0.001259788 | 0.01184166
NH4HSO4 | 115.1085 | 0 | 0 | 1440.284 | 165788.9 | 1440.284 | 165788.9 | 6 | 1248.246 | 143683.7 | 6 | 192.0379 | 22105.19 | 0.01175802 | 0.04590938
MgSO4 | 120.3676 | 0 | 0 | 0 | 0 | 0 | 0 | 3 | 624.1231 | 75124.2 | 3 | 624.1231 | 75124.2 | 0.03821356 | 0.1560224
SiO2 | 60.0843 | 0 | 0 | 0 | 0 | 0 | 0 | 2 | 416.0821 | 25000 | 2 | 416.0821 | 25000 | 0.0254757 | 0.05192149
H2O | 18.01508 | 0 | 0 | 13387.4 | 241175.1 | 13387.4 | 241175.1 | 5 | 1040.205 | 18739.38 | 5 | 14427.61 | 259914.5 | 0.8833676 | 0.5398058
(NH4)2SO4 | 132.13872 | 0 | 0 | 0 | 0 | 0 | 0 | 3 | 624.1231 | 82470.83 | 3 | 624.1231 | 82470.83 | 0.03821356 | 0.1712803
Fe2(SO4)3 | 399.8778 | 27.95812 | 11179.83 | 0 | 0 | 27.95812 | 11179.83 |  | 0 | 0 |  | 27.95812 | 11179.83 | 0.001711808 | 0.02321894 | 0.03506059
TOTAL |  |  | 74532.2 | 14827.68 | 406964 | 15084.26 | 481496.2 |  |  |  |  | 16332.51 | 481496.2 | 1 | 1
Consumed
Product
[7 empty] | 0.6874215 | Ratio here..
[7 empty] | 0.6875 | Ratio in Wan 2013
After mineral dissolution |  | Assume 10% of water is carried in the stream 7 |  |  |  |  | 0.3090377 | S/L ratio
Component | MW | Stream S7 |  | Stream S8 |  |  |  | outgoing product
| g/mol | kmol/ 3 hours | kg/ 3hours | kmol/ 3 hours | kg/ 3hours
Mg3Si2O5.(OH)4 | 277.11196 | 20.57549 | 5701.714 | 0 | 0
NH4HSO4 | 115.1085 | 0 | 0 | 192.0379 | 22105.19
MgSO4 | 120.3676 | 0 | 0 | 624.1231 | 75124.2
SiO2 | 60.0843 | 416.0821 | 25000 | 0 | 0
H2O | 18.01508 | 189.3581 | 3411.302 | 14238.25 | 256503.2
(NH4)2SO4 | 132.13872 | 8.191434 | 1082.406 | 615.9317 | 81388.42
Fe2(SO4)3 | 399.8778 | 0.3669421 | 146.732 | 27.59118 | 11033.1
TOTAL |  | 634.574 | 35342.15 | 15697.93 | 446154.1
Stream 7 is product
Reaction at R2
Assume the conversion rate as 100%
For Fe2(SO4)3 to be fully converted, 0.8 X 6 kmol/ 3 hours of NH4OH is required
For NH4HSO4 to be fully converted, 2025.6 kmole/ 3 hours of NH4OH is required
Component | MW | Input S8 |  | Input S25 |  | Total Input S9 |  | Reaction (Conversion rate of 100%) |  |  |  | Output S10
| g/mol | kmol/ 3 hours | kg/ 3hours | kmol/ 3 hours | kg/ 3hours | kmol/ 3 hours | kg/ 3hours | Stoechemetry | kmol/ 3 hours | kg/ 3hours |  | kmol/ 3 hours | kg/ 3hours
Mg3Si2O5.(OH)4 | 277.11196 | 0 | 0 | 0 | 0 | 0 | 0 |  | 0 | 0 |  | 0 | 0
NH4HSO4 | 115.1085 | 192.0379 | 22105.19 | 0 | 0 | 192.0379 | 22105.19 | 1 | 192.0379 | 22105.19 |  | 0 | 0
MgSO4 | 120.3676 | 624.1231 | 75124.2 | 0 | 0 | 624.1231 | 75124.2 | 1 | 0 | 0 |  | 624.1231 | 75124.2
SiO2 | 60.0843 | 0 | 0 | 0 | 0 | 0 | 0 |  | 0 | 0 |  | 0 | 0
H2O | 18.01508 | 14238.25 | 256503.2 | 3323.742 | 59877.48 | 17561.99 | 316380.6 | 1 | 192.0379 | 3459.578 |  | 17754.03 | 319840.2
(NH4)2SO4 | 132.13872 | 615.9317 | 81388.42 | 0 | 0 | 615.9317 | 81388.42 | 3 | 274.8114 | 36313.23 |  | 890.7431 | 117701.7
Fe2(SO4)3 | 399.8778 | 27.59118 | 11033.1 | 0 | 0 | 27.59118 | 11033.1 | 1 | 27.59118 | 11033.1 |  | 0 | 0
NH4OH | 35.0453 | 0 | 0 | 357.5849 | 12531.67 | 357.5849 | 12531.67 | 6 | 357.5849 | 12531.67 |  | 0 | 0
Fe(OH)3 | 106.86672 | 0 | 0 | 0 | 0 | 0 | 0 | 2 | 55.18235 | 5897.157 |  | 55.18235 | 5897.157 | 0.1730675
TOTAL |  | 15697.93 | 446154.1 | 3681.327 | 72409.15 | 19379.26 | 518563.2 |  |  |  |  | 19324.08 | 518563.2
Consumed
Product
After cyclone 2 |  | Assume 10% of water is carried in the stream 11
Component | MW | Stream 11 |  | Stream 12
| g/mol | kmol/ 3 hours | kg/ 3hours | kmol/ 3 hours | kg/ 3hours |  |  | outgoing product
Mg3Si2O5.(OH)4 | 277.11196 | 0 | 0 | 0 | 0
NH4HSO4 | 115.1085 | 0 | 0 | 0 | 0
MgSO4 | 120.3676 | 0 | 0 | 624.1231 | 75124.2
SiO2 | 60.0843 | 0 | 0 | 0 | 0
H2O | 18.01508 | 36.37173 | 655.2396 | 17717.66 | 319185
(NH4)2SO4 | 132.13872 | 0 | 0 | 890.7431 | 117701.7
Fe2(SO4)3 | 399.8778 | 0 | 0 | 0 | 0
NH4OH | 35.0453 | 0 | 0 | 0 | 0
Fe(OH)3 | 106.86672 | 55.18235 | 5897.157 | 0 | 0
TOTAL |  | 91.55408 | 6552.396 | 19232.52 | 512010.8
Precipitation of MgCO3
The carbonition efficiency as 95.9%
For MgSO4 to be converted at 95.9%, 598.5 X 0.959 X 2 kmol/ 3 hours of NH4HCO3 is required
For MgSO4 to be converted at 95.9%, 598.5 X 0.959 X 2 kmol/ 3 hours of H2O is required
Component | MW | Input S12 |  | Input S26 |  | Total Input S9 |  | Stoechemetry | Reaction (Conversion rate of 100%) |  |  | Output S14
| g/mol | kmol/ 3 hours | kg/ 3hours | kmol/ 3 hours | kg/ 3hours | kmol/ 3 hours | kg/ 3hours |  | kmol/ 3 hours | kg/ 3hours |  | kmol/ 3 hours | kg/ 3hours
Mg3Si2O5.(OH)4 | 277.11196 | 0 | 0 | 0 | 0 | 0 | 0 |  | 0 | 0 |  | 0 | 0
NH4HSO4 | 115.1085 | 0 | 0 | 0 | 0 | 0 | 0 |  | 0 | 0 |  | 0 | 0
MgSO4 | 120.3676 | 624.1231 | 75124.2 | 0 | 0 | 624.1231 | 75124.2 | 1 | 592.917 | 71367.99 |  | 31.20616 | 3756.21
SiO2 | 60.0843 | 0 | 0 | 0 | 0 | 0 | 0 |  | 0 | 0 |  | 0 | 0
H2O | 18.01508 | 17717.66 | 319185 | 11602.41 | 209018.4 | 29320.07 | 528203.4 | 2 | 1185.834 | 21362.89 |  | 28134.24 | 506840.5
(NH4)2SO4 | 132.13872 | 890.7431 | 117701.7 | 0 | 0 | 890.7431 | 117701.7 | 1 | 592.917 | 78347.29 |  | 1483.66 | 196048.9
Fe2(SO4)3 | 399.8778 | 0 | 0 | 0 | 0 | 0 | 0 |  | 0 | 0 |  | 0 | 0
NH4OH | 35.0453 | 0 | 0 | 0 | 0 | 0 | 0 |  | 0 | 0 |  | 0 | 0
Fe(OH)3 | 106.86672 | 0 | 0 | 0 | 0 | 0 | 0 |  | 0 | 0 |  | 0 | 0
MgCO3.3H2O | 138.35914 | 0 | 0 | 0 | 0 | 0 | 0 | 1 | 592.917 | 82035.48 |  | 592.917 | 82035.48
NH4HCO3 | 79.0548 | 0 | 0 | 1248.246 | 98679.85 | 1248.246 | 98679.85 | 2 | 1185.834 | 93745.86 |  | 62.41231 | 4933.993
CO2 | 44.0095 | 0 | 0 | 0 | 0 | 0 | 0 | 1 | 592.917 | 26093.98 |  | 592.917 | 26093.98
TOTAL |  | 19232.52 | 512010.8 | 12850.66 | 307698.3 | 32083.18 | 819709.1 |  |  | Consumed |  | 30897.35 | 819709.1
Product
Assume 0.10% of water is carried in the stream 15
Component | MW | Stream 15 |  | Stream 16
| g/mol | kmol/ 3 hours | kg/ 3hours | kmol/ 3 hours | kg/ 3hours |  |  | outgoing product
Mg3Si2O5.(OH)4 | 277.11196 | 0 | 0 | 0 | 0
NH4HSO4 | 115.1085 | 0 | 0 | 0 | 0
MgSO4 | 120.3676 | 31.20616 | 3756.21 | 0 | 0
SiO2 | 60.0843 | 0 | 0 | 0 | 0
H2O | 18.01508 | 505.968 | 9115.053 | 27628.27 | 497725.4
(NH4)2SO4 | 132.13872 | 0 | 0 | 1483.66 | 196048.9
Fe2(SO4)3 | 399.8778 | 0 | 0 | 0 | 0
NH4OH | 35.0453 | 0 | 0 | 0 | 0
Fe(OH)3 | 106.86672 | 0 | 0 | 0 | 0
MgCO3.3H2O | 138.35914 | 592.917 | 82035.48 | 0 | 0
NH4HCO3 | 79.0548 | 62.41231 | 4933.993 | 0 | 0
CO2 | 44.0095 | 0 | 0 | 592.917 | 26093.98
TOTAL |  | 1192.503 | 99840.74 | 29704.84 | 719868.4
Evaporation of excess H2O |  | Assume evaporation efficiency of 98%
Component | MW | Input S16 |  | Stream 17 |  | Stream 20
| g/mol | kmol/ 3 hours | kg/ 3hours | kmol/ 3 hours | kg/ 3hours | kmol/ 3 hours | kg/ 3hours
Mg3Si2O5.(OH)4 | 277.11196 | 0 | 0 | 0 | 0 | 0 | 0
NH4HSO4 | 115.1085 | 0 | 0 | 0 | 0 | 0 | 0
MgSO4 | 120.3676 | 0 | 0 | 0 | 0 | 0 | 0
SiO2 | 60.0843 | 0 | 0 | 0 | 0 | 0 | 0
H2O | 18.01508 | 27628.27 | 497725.4 | 552.5653 | 9954.509 | 27075.7 | 487770.9
(NH4)2SO4 | 132.13872 | 1483.66 | 196048.9 | 1483.66 | 196048.9 | 0 | 0
Fe2(SO4)3 | 399.8778 | 0 | 0 | 0 | 0 | 0 | 0
NH4OH | 35.0453 | 0 | 0 | 0 | 0 | 0 | 0
Fe(OH)3 | 106.86672 | 0 | 0 | 0 | 0 | 0 | 0
MgCO3.3H2O | 138.35914 | 0 | 0 | 0 | 0 | 0 | 0
NH4HCO3 | 79.0548 | 0 | 0 | 0 | 0 | 0 | 0
CO2 | 44.0095 | 592.917 | 26093.98 | 0 | 0 | 592.917 | 26093.98
TOTAL |  | 29704.84 | 719868.4 | 2036.225 | 206003.4 | 27668.62 | 513864.9
Additive regeneration
The regeneration efficiency is 100%
Component | MW | Input Stream 17 |  |  |  |  | Reaction (Conversion rate of 100%)
| g/mol | kmol/ 3 hours | kg/ 3hours |  |  | Stoechemetry | kmol/ 3 hours | kg/ 3hours
Mg3Si2O5.(OH)4 | 277.11196 | 0 | 0 |  |  |  | 0 | 0
NH4HSO4 (ABC) | 115.1085 | 0 | 0 |  |  | 1 | 1483.66 | 170781.9
MgSO4 | 120.3676 | 0 | 0 |  |  |  | 0 | 0
SiO2 | 60.0843 | 0 | 0 |  |  |  | 0 | 0
H2O | 18.01508 | 552.5653 | 9954.509 |  |  |  | 0 | 0
(NH4)2SO4 (AS) | 132.13872 | 1483.66 | 196048.9 |  |  | 1 | 1483.66 | 196048.9
Fe2(SO4)3 | 399.8778 | 0 | 0 |  |  |  | 0 | 0
NH4OH | 35.0453 | 0 | 0 |  |  |  | 0 | 0
Fe(OH)3 | 106.86672 | 0 | 0 |  |  |  | 0 | 0
MgCO3.3H2O | 138.35914 | 0 | 0 |  |  |  | 0 | 0
NH4HCO3 (ABC) | 79.0548 | 0 | 0 |  |  |  | 0 | 0
CO2 | 44.0095 | 0 | 0 |  |  |  | 0 | 0
NH3 | 17.03022 | 0 | 0 |  |  | 1 | 1483.66 | 25267.06
TOTAL |  | 2036.225 | 206003.4
Consumed
Product
Component | MW | Output Stream 18 |  | Output Stream 23
| g/mol | kmol/ 3 hours | kg/ 3hours | kmol/ 3 hours | kg/ 3hours
Mg3Si2O5.(OH)4 | 277.11196 | 0 | 0 | 0 | 0
NH4HSO4 | 115.1085 | 1483.66 | 170781.9 | 0 | 0
MgSO4 | 120.3676 | 0 | 0 | 0 | 0
SiO2 | 60.0843 | 0 | 0 | 0 | 0
H2O | 18.01508 | 0 | 0 | 552.5653 | 9954.509
(NH4)2SO4 | 132.13872 | 0 | 0 | 0 | 0
Fe2(SO4)3 | 399.8778 | 0 | 0 | 0 | 0
NH4OH | 35.0453 | 0 | 0 | 0 | 0
Fe(OH)3 | 106.86672 | 0 | 0 | 0 | 0
MgCO3.3H2O | 138.35914 | 0 | 0 | 0 | 0
NH4HCO3 | 79.0548 | 0 | 0 | 0 | 0
CO2 | 44.0095 | 0 | 0 | 0 | 0
NH3 | 17.03022 | 0 | 0 | 1483.66 | 25267.06
TOTAL |  | 1483.66 | 170781.9 | 2036.225 | 35221.57
Solvent regeneration
Component | MW | Input S18 |  | Output S19 |  | Input S22
| g/mol | kmol/ 3 hours | kg/ 3hours | kmol/ 3 hours | kg/ 3hours | kmol/ 3 hours | kg/ 3hours
Mg3Si2O5.(OH)4 | 277.11196 | 0 | 0 | 0 | 0 | 0 | 0
NH4HSO4 | 115.1085 | 1483.66 | 170781.9 | 1483.66 | 170781.9 | 0 | 0
MgSO4 | 120.3676 | 0 | 0 | 0 | 0 | 0 | 0
SiO2 | 60.0843 | 0 | 0 | 0 | 0 | 0 | 0
H2O | 18.01508 | 0 | 0 | 13790.58 | 248438.4 | 13790.58 | 248438.4
(NH4)2SO4 | 132.13872 | 0 | 0 | 0 | 0 | 0 | 0
Fe2(SO4)3 | 399.8778 | 0 | 0 | 0 | 0 | 0 | 0
NH4OH | 35.0453 | 0 | 0 | 0 | 0 | 0 | 0
Fe(OH)3 | 106.86672 | 0 | 0 | 0 | 0 | 0 | 0
MgCO3.3H2O | 138.35914 | 0 | 0 | 0 | 0 | 0 | 0
NH4HCO3 | 79.0548 | 0 | 0 | 0 | 0 | 0 | 0
CO2 | 44.0095 | 0 | 0 | 0 | 0 | 301.9928 | 13290.55
NH3 | 17.03022 | 0 | 0 | 0 | 0 | 0 | 0
TOTAL |  | 1483.66 | 170781.9 | 15274.24 | 419220.3 | 14092.57 | 261728.9
Carbon Capture
NH4OH+CO2 => NH4HCO3 aq
1.049242
Component | MW | Input S24 |  | Flue gas |  | Stream 28 |  |  | Reaction (Conversion rate of 100%)
| g/mol | kmol/ 3 hours | kg/ 3hours | kmol/ 3 hours | kg/ 3hours | kmol/ 3 hours | kg/ 3hours | Stoechemetry | kmol/ 3 hours | kg/ 3hours
Mg3Si2O5.(OH)4 | 277.11196 | 0 | 0 | 0 | 0 | 0 | 0 |  | 0 | 0
NH4HSO4 | 115.1085 | 0 | 0 | 0 | 0 | 0 | 0 |  | 0 | 0
MgSO4 | 120.3676 | 0 | 0 | 0 | 0 | 0 | 0 |  | 0 | 0
SiO2 | 60.0843 | 0 | 0 | 0 | 0 | 0 | 0 |  | 0 | 0
H2O | 18.01508 | 11602.41 | 209018.4 | 0 | 0 | 0 | 0 |  | 0 | 0
(NH4)2SO4 | 132.13872 | 0 | 0 | 0 | 0 | 0 | 0 |  | 0 | 0
Fe2(SO4)3 | 399.8778 | 0 | 0 | 0 | 0 | 0 | 0 |  | 0 | 0
NH4OH | 35.0453 | 1248.246 | 43745.16 | 0 | 0 | 0 | 0 | 1 | 1248.246 | 43745.16
Fe(OH)3 | 106.86672 | 0 | 0 | 0 | 0 | 0 | 0 |  | 0 | 0
MgCO3.3H2O | 138.35914 | 0 | 0 | 0 | 0 | 0 | 0 |  | 0 | 0
NH4HCO3 | 79.0548 | 0 | 0 | 0 | 0 | 0 | 0 | 1 | 1248.246 | 98679.85
CO2 | 44.0095 | 290.9241 | 12803.43 | 957.3221 | 42131.27 | 0 | 0 | 1 | 1248.246 | 54934.69
NH3 | 17.03022 | 0 | 0 | 0 | 0 | 0 | 0 |  | 0 | 0
TOTAL |  | 13141.58 | 265567 | 957.3221 | 42131.27 | 0 | 0
Consumed
M2- Mass Balance Overall | [9 empty] | Product
Row | Reaction | Description | kmol/h | kg/h | wt% | kg/h |  | kmol/a | kmol/hr
| R1 in (S5 & S19) | Mg3Si2O5.(OH)4 | 228.6165 | 63352.37 | 13.16% | 55701.12 | -7651.253 | 1664328.3 | 201.0058 | 27.61069
|  | NH4HSO4 (ABC) | 1440.284 | 165788.9 | 34.43% | 145766.1 | -20022.82 | 10485268.2 | 1266.337 | 173.9474
|  | MgSO4 | 0 | 0 | 0% | 0 | 0 | 0 | 0 | 0
|  | SiO2 | 0 | 0 | 0% | 0 | 0 | 0 | 0 | 0
|  | H2O | 13387.4 | 241175.1 | 50.09% | 902717.2 | 661542.1 | 414902311.3 | 50108.97 | -36721.57
|  | (NH4)2SO4 (AS) | 0 | 0 | 0% | 0 | 0 | 0 | 0 | 0
|  | Fe2(SO4)3 | 27.95812 | 11179.83 | 2.322% | 9829.609 | -1350.221 | 203535.1 | 24.58153 | 3.376584
|  | NH4OH | 0 | 0 | 0% | 0 | 0 | 0 | 0 | 0
|  | Fe(OH)3 | 0 | 0 | 0% | 0 | 0 | 0 | 0 | 0
|  | MgCO3.3H2O | 0 | 0 | 0% | 0 | 0 | 0 | 0 | 0
|  | NH4HCO3 (ABC) | 0 | 0 | 0% | 0 | 0 | 0 | 0 | 0
|  | CO2 | 0 | 0 | 0% | 0 | 0 | 0 | 0 | 0
|  | NH3 | 0 | 0 | 0% | 0 | 0 | 0 | 0 | 0
| R1 out (S6) | Mg3Si2O5.(OH)4 | 20.57549 | 5701.714 | 1.184% | 0 | -5701.714 | 0 | 0 | 20.57549
|  | NH4HSO4 (ABC) | 192.0379 | 22105.19 | 4.591% | 6941.244 | -15163.95 | 499298.5 | 60.30175 | 131.7361
|  | MgSO4 | 624.1231 | 75124.2 | 15.6% | 72583.77 | -2540.432 | 4992984.9 | 603.0175 | 21.10561
|  | SiO2 | 416.0821 | 25000 | 5.192% | 24154.59 | -845.4106 | 3328656.6 | 402.0117 | 14.07041
|  | H2O | 14427.61 | 259914.5 | 53.98% | 920822.9 | 660908.4 | 423223952.7 | 51114 | -36686.4
|  | (NH4)2SO4 (AS) | 624.1231 | 82470.83 | 17.13% | 79681.96 | -2788.869 | 4992984.9 | 603.0175 | 21.10561
|  | Fe2(SO4)3 | 27.95812 | 11179.83 | 2.322% | 9829.609 | -1350.221 | 203535.1 | 24.58153 | 3.376584
|  | NH4OH | 0 | 0 | 0% | 0 | 0 | 0 | 0 | 0
|  | Fe(OH)3 | 0 | 0 | 0% | 0 | 0 | 0 | 0 | 0
|  | MgCO3.3H2O | 0 | 0 | 0% | 0 | 0 | 0 | 0 | 0
|  | NH4HCO3 (ABC) | 0 | 0 | 0% | 0 | 0 | 0 | 0 | 0
|  | CO2 | 0 | 0 | 0% | 0 | 0 | 0 | 0 | 0
|  | NH3 | 0 | 0 | 0% | 0 | 0 | 0 | 0 | 0
| R2 in (S9) | Mg3Si2O5.(OH)4 | 0 | 0 | 0% | 0 | 0 | 0 | 0 | 0
|  | NH4HSO4 (ABC) | 192.0379 | 22105.19 | 4.263% | 6941.244 | -15163.95 | 499298.5 | 60.30175 | 131.7361
|  | MgSO4 | 624.1231 | 75124.2 | 14.49% | 72583.77 | -2540.432 | 4992984.9 | 603.0175 | 21.10561
|  | SiO2 | 0 | 0 | 0% | 0 | 0 | 0 | 0 | 0
|  | H2O | 17561.99 | 316380.6 | 61.01% | 1065957.9 | 749577.2 | 489930158.4 | 59170.31 | -41608.32
|  | (NH4)2SO4 (AS) | 615.9317 | 81388.42 | 15.69% | 79449.72 | -1938.705 | 4978432.2 | 601.2599 | 14.67174
|  | Fe2(SO4)3 | 27.59118 | 11033.1 | 2.128% | 9800.96 | -1232.139 | 202941.9 | 24.50989 | 3.081288
|  | NH4OH | 357.5849 | 12531.67 | 2.417% | 7267.031 | -5264.64 | 1716949.7 | 207.3611 | 150.2239
|  | Fe(OH)3 | 0 | 0 | 0% | 0 | 0 | 0 | 0 | 0
|  | MgCO3.3H2O | 0 | 0 | 0% | 0 | 0 | 0 | 0 | 0
|  | NH4HCO3 (ABC) | 0 | 0 | 0% | 0 | 0 | 0 | 0 | 0
|  | CO2 | 0 | 0 | 0% | 0 | 0 | 0 | 0 | 0
|  | NH3 | 0 | 0 | 0% | 0 | 0 | 0 | 0 | 0
| R2 out (S10) | Mg3Si2O5.(OH)4 | 0 | 0 | 0% | 0 | 0 | 0 | 0 | 0
|  | NH4HSO4 (ABC) | 0 | 0 | 0% | 0 | 0 | 0 | 0 | 0
|  | MgSO4 | 624.1231 | 75124.2 | 14.49% | 72583.77 | -2540.432 | 4992984.9 | 603.0175 | 21.10561
|  | SiO2 | 0 | 0 | 0% | 0 | 0 | 0 | 0 | 0
|  | H2O | 17754.03 | 319840.2 | 61.68% | 1067044.2 | 747204 | 490429456.9 | 59230.61 | -41476.58
|  | (NH4)2SO4 (AS) | 890.7431 | 117701.7 | 22.7% | 97134.03 | -20567.62 | 6086556.3 | 735.0913 | 155.6517
|  | Fe2(SO4)3 | 0 | 0 | 0% | 0 | 0 | 0 | 0 | 0
|  | NH4OH | 0 | 0 | 0% | 0 | 0 | 0 | 0 | 0
|  | Fe(OH)3 | 55.18235 | 5897.157 | 1.137% | 5238.583 | -658.5742 | 405883.7 | 49.01977 | 6.162576
|  | MgCO3.3H2O | 0 | 0 | 0% | 0 | 0 | 0 | 0 | 0
|  | NH4HCO3 (ABC) | 0 | 0 | 0% | 0 | 0 | 0 | 0 | 0
|  | CO2 | 0 | 0 | 0% | 0 | 0 | 0 | 0 | 0
|  | NH3 | 0 | 0 | 0% | 0 | 0 | 0 | 0 | 0
| R3 in (S13) | Mg3Si2O5.(OH)4 | 0 | 0 | 0% | 0 | 0 | 0 | 0 | 0
|  | NH4HSO4 (ABC) | 0 | 0 | 0% | 0 | 0 | 0 | 0 | 0
|  | MgSO4 | 624.1231 | 75124.2 | 9.165% | 72583.77 | -2540.432 | 4992984.9 | 603.0175 | 21.10561
|  | SiO2 | 0 | 0 | 0% | 0 | 0 | 0 | 0 | 0
|  | H2O | 29320.07 | 528203.4 | 64.44% | 1890943.8 | 1362740.4 | 869106042.2 | 104964.5 | -75644.43
|  | (NH4)2SO4 (AS) | 890.7431 | 117701.7 | 14.36% | 97134.03 | -20567.62 | 6086556.3 | 735.0913 | 155.6517
|  | Fe2(SO4)3 | 0 | 0 | 0% | 0 | 0 | 0 | 0 | 0
|  | NH4OH | 0 | 0 | 0% | 0 | 0 | 0 | 0 | 0
|  | Fe(OH)3 | 0 | 0 | 0% | 0 | 0 | 0 | 0 | 0
|  | MgCO3.3H2O | 0 | 0 | 0% | 0 | 0 | 0 | 0 | 0
|  | NH4HCO3 (ABC) | 1248.246 | 98679.85 | 12.04% | 91433.8 | -7246.057 | 9576545.0 | 1156.588 | 91.65866
|  | CO2 | 0 | 0 | 0% | 0 | 0 | 0 | 0 | 0
|  | NH3 | 0 | 0 | 0% | 0 | 0 | 0 | 0 | 0
| R3 out (S14) | Mg3Si2O5.(OH)4 | 0 | 0 | 0% | 0 | 0 | 0 | 0 | 0
|  | NH4HSO4 (ABC) | 0 | 0 | 0% | 0 | 0 | 0 | 0 | 0
|  | MgSO4 | 31.20616 | 3756.21 | 0.4582% | 2975.935 | -780.2755 | 204712.4 | 24.72372 | 6.482438
|  | SiO2 | 0 | 0 | 0% | 0 | 0 | 0 | 0 | 0
|  | H2O | 28134.24 | 506840.5 | 61.83% | 1870107.8 | 1363267.3 | 859529497.3 | 103807.9 | -75673.68
|  | (NH4)2SO4 (AS) | 1483.66 | 196048.9 | 23.92% | 173549 | -22499.91 | 10874828.8 | 1313.385 | 170.2749
|  | Fe2(SO4)3 | 0 | 0 | 0% | 0 | 0 | 0 | 0 | 0
|  | NH4OH | 0 | 0 | 0% | 0 | 0 | 0 | 0 | 0
|  | Fe(OH)3 | 0 | 0 | 0% | 0 | 0 | 0 | 0 | 0
|  | MgCO3.3H2O | 592.917 | 82035.48 | 10.01% | 80012.23 | -2023.25 | 4788272.5 | 578.2938 | 14.62317
|  | NH4HCO3 (ABC) | 62.41231 | 4933.993 | 0.6019% | 0 | -4933.993 | 0 | 0 | 62.41231
|  | CO2 | 592.917 | 26093.98 | 3.183% | 25450.42 | -643.5586 | 4788272.5 | 578.2938 | 14.62317
|  | NH3 | 0 | 0 | 0% | 0 | 0 | 0 | 0 | 0
| EV in (S16) | Mg3Si2O5.(OH)4 | 0 | 0 | 0% | 0 | 0 | 0 | 0 | 0
|  | NH4HSO4 (ABC) | 0 | 0 | 0% | 0 | 0 | 0 | 0 | 0
|  | MgSO4 | 0 | 0 | 0% | 0 | 0 | 0 | 0 | 0
|  | SiO2 | 0 | 0 | 0% | 0 | 0 | 0 | 0 | 0
|  | H2O | 27628.27 | 497725.4 | 69.14% | 1861217.6 | 1363492.1 | 855443406.5 | 103314.4 | -75686.15
|  | (NH4)2SO4 (AS) | 1483.66 | 196048.9 | 27.23% | 173549 | -22499.91 | 10874828.8 | 1313.385 | 170.2749
|  | Fe2(SO4)3 | 0 | 0 | 0% | 0 | 0 | 0 | 0 | 0
|  | NH4OH | 0 | 0 | 0% | 0 | 0 | 0 | 0 | 0
|  | Fe(OH)3 | 0 | 0 | 0% | 0 | 0 | 0 | 0 | 0
|  | MgCO3.3H2O | 0 | 0 | 0% | 0 | 0 | 0 | 0 | 0
|  | NH4HCO3 (ABC) | 0 | 0 | 0% | 0 | 0 | 0 | 0 | 0
|  | CO2 | 592.917 | 26093.98 | 3.625% | 25450.42 | -643.5586 | 4788272.5 | 578.2938 | 14.62317
|  | NH3 | 0 | 0 | 0% | 0 | 0 | 0 | 0 | 0
| EV out dry (S17) | Mg3Si2O5.(OH)4 | 0 | 0 | 0% | 0 | 0 | 0 | 0 | 0
|  | NH4HSO4 (ABC) | 0 | 0 | 0% | 0 | 0 | 0 | 0 | 0
|  | MgSO4 | 0 | 0 | 0% | 0 | 0 | 0 | 0 | 0
|  | SiO2 | 0 | 0 | 0% | 0 | 0 | 0 | 0 | 0
|  | H2O | 552.5653 | 9954.509 | 4.832% | 37224.35 | 27269.84 | 17108868.1 | 2066.288 | -1513.723
|  | (NH4)2SO4 (AS) | 1483.66 | 196048.9 | 95.17% | 173549 | -22499.91 | 10874828.8 | 1313.385 | 170.2749
|  | Fe2(SO4)3 | 0 | 0 | 0% | 0 | 0 | 0 | 0 | 0
|  | NH4OH | 0 | 0 | 0% | 0 | 0 | 0 | 0 | 0
|  | Fe(OH)3 | 0 | 0 | 0% | 0 | 0 | 0 | 0 | 0
|  | MgCO3.3H2O | 0 | 0 | 0% | 0 | 0 | 0 | 0 | 0
|  | NH4HCO3 (ABC) | 0 | 0 | 0% | 0 | 0 | 0 | 0 | 0
|  | CO2 | 0 | 0 | 0% | 0 | 0 | 0 | 0 | 0
|  | NH3 | 0 | 0 | 0% | 0 | 0 | 0 | 0 | 0
| EV out wet (S20) | Mg3Si2O5.(OH)4 | 0 | 0 | 0% | 0 | 0 | 0 | 0 | 0
|  | NH4HSO4 (ABC) | 0 | 0 | 0% | 0 | 0 | 0 | 0 | 0
|  | MgSO4 | 0 | 0 | 0% | 0 | 0 | 0 | 0 | 0
|  | SiO2 | 0 | 0 | 0% | 0 | 0 | 0 | 0 | 0
|  | H2O | 27075.7 | 487770.9 | 94.92% | 1823993.2 | 1336222.3 | 838334538.4 | 101248.1 | -74172.43
|  | (NH4)2SO4 (AS) | 0 | 0 | 0% | 0 | 0 | 0 | 0 | 0
|  | Fe2(SO4)3 | 0 | 0 | 0% | 0 | 0 | 0 | 0 | 0
|  | NH4OH | 0 | 0 | 0% | 0 | 0 | 0 | 0 | 0
|  | Fe(OH)3 | 0 | 0 | 0% | 0 | 0 | 0 | 0 | 0
|  | MgCO3.3H2O | 0 | 0 | 0% | 0 | 0 | 0 | 0 | 0
|  | NH4HCO3 (ABC) | 0 | 0 | 0% | 0 | 0 | 0 | 0 | 0
|  | CO2 | 592.917 | 26093.98 | 5.078% | 25450.42 | -643.5586 | 4788272.5 | 578.2938 | 14.62317
|  | NH3 | 0 | 0 | 0% | 0 | 0 | 0 | 0 | 0
| Solvent regeneration in (S17) | Mg3Si2O5.(OH)4 | 0 | 0 | 0% | 0 | 0 | 0 | 0 | 0
|  | NH4HSO4 (ABC) | 0 | 0 | 0% | 0 | 0 | 0 | 0 | 0
|  | MgSO4 | 0 | 0 | 0% | 0 | 0 | 0 | 0 | 0
|  | SiO2 | 0 | 0 | 0% | 0 | 0 | 0 | 0 | 0
|  | H2O | 552.5653 | 9954.509 | 4.832% | 37224.35 | 27269.84 | 17108868.1 | 2066.288 | -1513.723
|  | (NH4)2SO4 (AS) | 1483.66 | 196048.9 | 95.17% | 173549 | -22499.91 | 10874828.8 | 1313.385 | 170.2749
|  | Fe2(SO4)3 | 0 | 0 | 0% | 0 | 0 | 0 | 0 | 0
|  | NH4OH | 0 | 0 | 0% | 0 | 0 | 0 | 0 | 0
|  | Fe(OH)3 | 0 | 0 | 0% | 0 | 0 | 0 | 0 | 0
|  | MgCO3.3H2O | 0 | 0 | 0% | 0 | 0 | 0 | 0 | 0
|  | NH4HCO3 (ABC) | 0 | 0 | 0% | 0 | 0 | 0 | 0 | 0
|  | CO2 | 0 | 0 | 0% | 0 | 0 | 0 | 0 | 0
|  | NH3 | 0 | 0 | 0% | 0 | 0 | 0 | 0 | 0
| Solvent regeneration out gas phase (S23) | Mg3Si2O5.(OH)4 | 0 | 0 | 0% | 0 | 0 | 0 | 0 | 0
|  | NH4HSO4 (ABC) | 0 | 0 | 0% | 0 | 0 | 0 | 0 | 0
|  | MgSO4 | 0 | 0 | 0% | 0 | 0 | 0 | 0 | 0
|  | SiO2 | 0 | 0 | 0% | 0 | 0 | 0 | 0 | 0
|  | H2O | 552.5653 | 9954.509 | 28.26% | 37224.35 | 27269.84 | 17108868.1 | 2066.288 | -1513.723
|  | (NH4)2SO4 (AS) | 0 | 0 | 0% | 0 | 0 | 0 | 0 | 0
|  | Fe2(SO4)3 | 0 | 0 | 0% | 0 | 0 | 0 | 0 | 0
|  | NH4OH | 0 | 0 | 0% | 0 | 0 | 0 | 0 | 0
|  | Fe(OH)3 | 0 | 0 | 0% | 0 | 0 | 0 | 0 | 0
|  | MgCO3.3H2O | 0 | 0 | 0% | 0 | 0 | 0 | 0 | 0
|  | NH4HCO3 (ABC) | 0 | 0 | 0% | 0 | 0 | 0 | 0 | 0
|  | CO2 | 0 | 0 | 0% | 0 | 0 | 0 | 0 | 0
|  | NH3 | 1483.66 | 25267.06 | 71.74% | 22367.24 | -2899.819 | 10874828.8 | 1313.385 | 170.2749
| Solvent regeneration out solid phase (S18) | Mg3Si2O5.(OH)4 | 0 | 0 | 0% | 0 | 0 | 0 | 0 | 0
|  | NH4HSO4 (ABC) | 1483.66 | 170781.9 | 100% | 151181.8 | -19600.09 | 10874828.8 | 1313.385 | 170.2749
|  | MgSO4 | 0 | 0 | 0% | 0 | 0 | 0 | 0 | 0
|  | SiO2 | 0 | 0 | 0% | 0 | 0 | 0 | 0 | 0
|  | H2O | 0 | 0 | 0% | 0 | 0 | 0 | 0 | 0
|  | (NH4)2SO4 (AS) | 0 | 0 | 0% | 0 | 0 | 0 | 0 | 0
|  | Fe2(SO4)3 | 0 | 0 | 0% | 0 | 0 | 0 | 0 | 0
|  | NH4OH | 0 | 0 | 0% | 0 | 0 | 0 | 0 | 0
|  | Fe(OH)3 | 0 | 0 | 0% | 0 | 0 | 0 | 0 | 0
|  | MgCO3.3H2O | 0 | 0 | 0% | 0 | 0 | 0 | 0 | 0
|  | NH4HCO3 (ABC) | 0 | 0 | 0% | 0 | 0 | 0 | 0 | 0
|  | CO2 | 0 | 0 | 0% | 0 | 0 | 0 | 0 | 0
|  | NH3 | 0 | 0 | 0% | 0 | 0 | 0 | 0 | 0
| Water in Adsorption ABC (S22) | Mg3Si2O5.(OH)4 | 0 | 0 | 0% | 0 | 0 | 0 | 0 | 0
|  | NH4HSO4 (ABC) | 0 | 0 | 0% | 0 | 0 | 0 | 0 | 0
|  | MgSO4 | 0 | 0 | 0% | 0 | 0 | 0 | 0 | 0
|  | SiO2 | 0 | 0 | 0% | 0 | 0 | 0 | 0 | 0
|  | H2O | 13790.58 | 248438.4 | 94.92% | 936256 | 687817.6 | 430317233.6 | 51970.68 | -38180.1
|  | (NH4)2SO4 (AS) | 0 | 0 | 0% | 0 | 0 | 0 | 0 | 0
|  | Fe2(SO4)3 | 0 | 0 | 0% | 0 | 0 | 0 | 0 | 0
|  | NH4OH | 0 | 0 | 0% | 0 | 0 | 0 | 0 | 0
|  | Fe(OH)3 | 0 | 0 | 0% | 0 | 0 | 0 | 0 | 0
|  | MgCO3.3H2O | 0 | 0 | 0% | 0 | 0 | 0 | 0 | 0
|  | NH4HCO3 (ABC) | 0 | 0 | 0% | 0 | 0 | 0 | 0 | 0
|  | CO2 | 301.9928 | 13290.55 | 5.078% | 13063.7 | -226.8492 | 2457820.9 | 296.8383 | 5.154551
|  | NH3 | 0 | 0 | 0% | 0 | 0 | 0 | 0 | 0
| CO2 Capture in liquid (S24) | Mg3Si2O5.(OH)4 | 0 | 0 | 0% | 0 | 0 | 0 | 0 | 0
|  | NH4HSO4 (ABC) | 0 | 0 | 0% | 0 | 0 | 0 | 0 | 0
|  | MgSO4 | 0 | 0 | 0% | 0 | 0 | 0 | 0 | 0
|  | SiO2 | 0 | 0 | 0% | 0 | 0 | 0 | 0 | 0
|  | H2O | 11602.41 | 209018.4 | 78.71% | 824481.7 | 615463.3 | 378944111.0 | 45766.2 | -34163.78
|  | (NH4)2SO4 (AS) | 0 | 0 | 0% | 0 | 0 | 0 | 0 | 0
|  | Fe2(SO4)3 | 0 | 0 | 0% | 0 | 0 | 0 | 0 | 0
|  | NH4OH | 1248.246 | 43745.16 | 16.47% | 40532.96 | -3212.205 | 9576545.0 | 1156.588 | 91.65866
|  | Fe(OH)3 | 0 | 0 | 0% | 0 | 0 | 0 | 0 | 0
|  | MgCO3.3H2O | 0 | 0 | 0% | 0 | 0 | 0 | 0 | 0
|  | NH4HCO3 (ABC) | 0 | 0 | 0% | 0 | 0 | 0 | 0 | 0
|  | CO2 | 290.9241 | 12803.43 | 4.821% | 12386.72 | -416.7094 | 2330451.6 | 281.4555 | 9.468623
|  | NH3 | 0 | 0 | 0% | 0 | 0 | 0 | 0 | 0
| CO2 Capture in gas | Mg3Si2O5.(OH)4 | 0 | 0 | 0% | 0 | 0 | 0 | 0 | 0
|  | NH4HSO4 (ABC) | 0 | 0 | 0% | 0 | 0 | 0 | 0 | 0
|  | MgSO4 | 0 | 0 | 0% | 0 | 0 | 0 | 0 | 0
|  | SiO2 | 0 | 0 | 0% | 0 | 0 | 0 | 0 | 0
|  | H2O | 0 | 0 | 0% | 0 | 0 | 0 | 0 | 0
|  | (NH4)2SO4 (AS) | 0 | 0 | 0% | 0 | 0 | 0 | 0 | 0
|  | Fe2(SO4)3 | 0 | 0 | 0% | 0 | 0 | 0 | 0 | 0
|  | NH4OH | 0 | 0 | 0% | 0 | 0 | 0 | 0 | 0
|  | Fe(OH)3 | 0 | 0 | 0% | 0 | 0 | 0 | 0 | 0
|  | MgCO3.3H2O | 0 | 0 | 0% | 0 | 0 | 0 | 0 | 0
|  | NH4HCO3 (ABC) | 0 | 0 | 0% | 0 | 0 | 0 | 0 | 0
|  | CO2 | 957.3221 | 42131.27 | 100% | 79047.08 | 36915.82 | 14872012.6 | 1796.137 | -838.8147
|  | NH3 | 0 | 0 | 0% | 0 | 0 | 0 | 0 | 0
| CO2 Capture out (S26) | Mg3Si2O5.(OH)4 | 0 | 0 | 0% | 0 | 0 | 0 | 0 | 0
|  | NH4HSO4 (ABC) | 0 | 0 | 0% | 0 | 0 | 0 | 0 | 0
|  | MgSO4 | 0 | 0 | 0% | 0 | 0 | 0 | 0 | 0
|  | SiO2 | 0 | 0 | 0% | 0 | 0 | 0 | 0 | 0
|  | H2O | 11602.41 | 209018.4 | 67.93% | 824481.7 | 615463.3 | 378944111.0 | 45766.2 | -34163.78
|  | (NH4)2SO4 (AS) | 0 | 0 | 0% | 0 | 0 | 0 | 0 | 0
|  | Fe2(SO4)3 | 0 | 0 | 0% | 0 | 0 | 0 | 0 | 0
|  | NH4OH | 0 | 0 | 0% | 0 | 0 | 0 | 0 | 0
|  | Fe(OH)3 | 0 | 0 | 0% | 0 | 0 | 0 | 0 | 0
|  | MgCO3.3H2O | 0 | 0 | 0% | 0 | 0 | 0 | 0 | 0
|  | NH4HCO3 (ABC) | 1248.246 | 98679.85 | 32.07% | 91433.8 | -7246.057 | 9576545.0 | 1156.588 | 91.65866
|  | CO2 | 0 | 0 | 0% | 0 | 0 | 0 | 0 | 0
|  | NH3 | 0 | 0 | 0% | 0 | 0 | 0 | 0 | 0
𝑀𝑔_3 𝑆𝑖_2 𝑂_(5 ). (𝑂𝐻)_4+6𝑁𝐻_4 𝐻𝑆𝑂_4→3𝑀𝑔𝑆𝑂_4+2𝑆𝑖𝑂_2+5𝐻_2 𝑂+3(𝑁𝐻_4 )_2 𝑆𝑂_4
𝑁𝐻_4 𝐻𝑆𝑂_4+𝑁𝐻_4 𝑂𝐻→(𝑁𝐻_4 )_2 𝑆𝑂_4+𝐻_2 𝑂 −(1)
𝐹𝑒_2 (𝑆𝑂_4 )_3+6𝑁𝐻_4 𝑂𝐻→2𝐹𝑒(𝑂𝐻)_3+3(𝑁𝐻_4 )_2 𝑆𝑂_4 −(2)
𝑀𝑔𝑆𝑂_4+2𝑁𝐻_4 𝐻𝐶𝑂_3+2𝐻_2 𝑂→𝑀𝑔𝐶𝑂_3.3𝐻_2 𝑂+(𝑁𝐻_4 )_2 𝑆𝑂_4+𝐶𝑂_2
(𝑁𝐻_4 )_2 SO_4→NH_4 HSO_4+NH_3
𝑁𝐻_4 𝐻𝑆𝑂_4 (𝑠)+𝐻_2 𝑂→𝑁𝐻_4 𝐻𝑆𝑂_4 (𝑎𝑞)
𝑁𝐻_3+𝐶𝑂_2+𝐻_2 𝑂→𝑁𝐻_4 𝐻𝐶𝑂_3

## Matlab_Input_max
MATLAB INPUTs_Indirect Mineral Carbonation
M1- Reaction Fixed Assumptions |  |  |  | M2- Mass Balance Overall | [5 empty] | M3- Stream Conditions |  |  | M4- Regression Values | [7 empty] | M5- Plant Fixed Assumptions |  |  |  | M6- Heat exchanger Assumptions
Row | Description | Value | Units | Row | Reaction | Description | kmol/hr | kg/hr | wt% | Row | Stream | Temp [°C] | Row | Component | a-value/value | b-value | c-value | d-value | Hf [kJ/mol]/ e-value | d-value | Row | Description | Value | Units | Row | Process | HE2-cooling |  | HE4-heating |  | Evaporator, E1
1 | MgSO4 Production Goal | 200000 | t/a | 1 | R1 in (S5 & S19) | Mg3Si2O5.(OH)4 | 228.6165 | 63352.37 | 0.131574 | 1 | S4 | 25 | 1 | Mg3Si2O5.(OH)4 | 1.09 | 0 | 0 | 0 | -1453.94 | 0 | 1 | Elec. Demand- Crushing | 2 | kWh/t-mineral |  | Stream | IN | OUT | IN | OUT | IN | OUT
2 |  | 25000 | kg/h | 2 |  | NH4HSO4 (ABC) | 1440.284 | 165788.9 | 0.3443203 | 2 | S5 | 100 | 2 | NH4HSO4 (ABC) | 1.423 | 0 | 0 | 0 | -971.5248 | 0 | 2 | Elec. Demand- Grinding | 11 | kWh/t-mineral | 1 | Temp. Cold [C] | 10 | 50 | 25 | 70 | 80 | 100
3 | R1-Hours | 3 | hrs | 3 |  | MgSO4 | 0 | 0 | 0 | 3 | S6 | 100 | 3 | MgSO4 | 0 | 0 | 0 | 0 | -1275.86896 | 0 | 3 | Elec. Demand- Funace | 293 | kWh/t-mineral | 2 | Temp. Hot [C] | 80 | 25 | 150 | 50 | 150 | 60
4 | R1-Converstion Rate (MgSO4 yield) | 0.91 | % | 4 |  | SiO2 | 0 | 0 | 0 | 4 | S9 | 25 | 4 | SiO2 | -6.076591 | 251.6755 | -324.7964 | 168.5604 | -910.86 | 0.002548 | 4 | Elec. Demand- CO2 Capture | 0 | kWh/t-CO2
5 | Excess NH4HSO4 | 0.4 | % | 5 |  | H2O | 13387.4 | 241175.1 | 0.5008868 | 5 | S10 | 25 | 5 | H2O | -203.606 | 1523.29 | -3196.413 | 2474.455 | -285.84 | 3.855326 | 5 | Efficiency of pump | 0.8 | % |  |  |  |  | -75% | 75%
6 | Moisture of Product 1 | 0.1 | % | 6 |  | (NH4)2SO4 (AS) | 0 | 0 | 0 | 6 | S13 | 80 | 6 | (NH4)2SO4 (AS) | 1.423 | 0 | 0 | 0 | -971.5248 | 0 | 6 | Hydraulic Pump head | 10 | m/bar |  | Assumptions for Sensitivity Study
7 | R2-Dilution/Impurities Removal Rate (FeO3 yield) | 1 | % | 7 |  | Fe2(SO4)3 | 27.95812 | 11179.83 | 0.02321894 | 7 | S14 | 80 | 7 | Fe2(SO4)3 | 85.69794 | 803.9765 | -695.7574 | 0 | -2585.2 | 0 | 7 | Pressure after R3 | 1 | bar |  | Nr | Describtion | Start value | minimum (-75%) | maximum (+200%) or boundary | Where to find in the Matlab input sheet? (Array Number I#) | (Postition M~(#,~)) | (Postition M~(~,#)) | should Sensitivty Analysis be performed?
8 | Moisture of Product 2 | 0.1 | % | 8 |  | NH4OH | 0 | 0 | 0 | 8 | S16 | 25 | 8 | NH4OH | 9.8 | 0.0368 | 0 | 0 | -374.84456 | 0 | 8 | Operating hrs | 8000 | hrs/yr |  | 1 | Recycling of Additives & Water | 0.95 | 0.2375 | 1 | 1 | 46 | 1 | Yes
9 | Carbonation Eff. (MgCO3, yield) | 0.95 | % | 9 |  | Fe(OH)3 | 0 | 0 | 0 | 9 | S20 | 100 | 9 | Fe(OH)3 | 56.70701 | 132.1357 | -83.59967 | 17.25465 | -574.04 | 0.711267 | 9 | No. of batches | 7 | batch/day |  | 2 | k_{reaction} | 1.2839 | 0.320975 | 2.246825 | 1 | 43 | 1 | For How many variables?
10 | Moisture of Product 3 | 0.1 | % | 10 |  | MgCO3.3H2O | 0 | 0 | 0 | 10 | S17 | 100 | 10 | MgCO3 | 44.937 | 149.7085 | -74.18274 | 11.9767 | -1095.8 | -0.629261 | 10 | Max. wall thickness (R3) | 0.2 | m |  | 3 | P_{reaction} | 1 | 0.25 | 1.75 | 5 | 21 | 1 | 22
11 | Evaporation Eff. | 0.98 | % | 11 |  | NH4HCO3 (ABC) | 0 | 0 | 0 | 11 | S23 | 330 | 11 | NH4HCO3 (ABC) | 1.118591 | 0 | 0 | 0 | -849.4 | 0 | 11 | Joint efficiency | 1 | - |  | 4 | T_{reaction} | 100 | 25 | 175 | 3 | 2 | 1
12 | Additive Regeneration Eff. | 1 | % | 12 |  | CO2 | 0 | 0 | 0 |  |  |  | 12 | CO2 | 24.99735 | 55.18696 | -33.69137 | 7.948387 | -393.5 | -0.136638 | 12 | Vessel security factor | 0.1 | - |  | 5 | Yield | 91% | 0.2275 | 1 | 1 | 4 | 1
13 | R1 Enthalpy of Reaction, dH1 | -141.1 | kJ | 13 |  | NH3 | 0 | 0 | 0 |  |  |  | 13 | NH3 | 19.99563 | 49.77119 | -15.37599 | 1.921168 | -45.85664 | 0.189174 | 13 | Material of reactor | 1 | - |  | 6 | X_{S/L} | 0.3 | 0.075 | 0.525 | 1 | 48 | 1
14 | R2 Enthalpy of Reaction, dH2 | -116 | kJ | 14 | R1 out (S6) | Mg3Si2O5.(OH)4 | 20.57549 | 5701.714 | 0.01184166 |  | *0 represents '-' and not actually 0 |  | 14 | ASME maximal allowable stress temp [°C] | 37.77777778 | 148.8888889 | 260 | 371.1111111 | 482.2222222 | 0 | 14 | Outside temperature | 15 | °C |  | 7 | No of plants | 20 | 5 | 35 | 5 | 64 | 1
15 | R3 Enthalpy of Reaction, dH3 | -6.6 | kJ | 15 |  | NH4HSO4 (ABC) | 192.0379 | 22105.19 | 0.04590938 | Labels |  |  | 15 | ASME maximal allowable stress, CS [Pa] | 88.94236908 | 88.94236908 | 88.94236908 | 79.28970887 | 40.67906803 | 0 | 15 | Gasphase in reactor | 0.05 | m3/m3 |  | 8 | Learning rate | 0.1055 | 0.026375 | 0.184625 | 5 | 65 | 1
16 | R4 Enthalpy of Reaction, dH4 | 111.6 | kJ | 16 |  | MgSO4 | 624.1231 | 75124.2 | 0.1560224 |  | Compound |  | 16 | ASME maximal allowable stress in Pa, SS | 117.9003497 | 117.9003497 | 117.9003497 | 98.59502929 | 40.67906803 | 0 | 16 | Interest rate | 0.0768 | % |  | 9 | Contingencies | 0.85 | 0.2125 | 1.4875 | 5 | 24 | 1
17 | R5 Enthalpy of Reaction, dH5 | -127 | kJ | 17 |  | SiO2 | 416.0821 | 25000 | 0.05192149 | 0 | R1 in (S5 & S19) |  | 17 | minimum wall thickness d [m] | 1 | 2 | 2.5 | 3 | 3.5 | 0 | 17 | Lifetime of plant | 30 | years |  | 10 | interest rate | 0.0769 | 0.019225 | 0.134575 | 5 | 16 | 1
18 | Mg3Si2O5.(OH)4 | 277.11196 | g/mol | 18 |  | H2O | 14427.61 | 259914.5 | 0.5398058 |  | R1 out (S6) |  | 18 | minimum wall thickness [mm] | 5 | 7 | 9 | 10 | 12 | 0 | 18 | Max. heat exchanger size | 1000 | m2 |  | 11 | t_{operating} | 8000 | 2000 | 8760 | 5 | 8 | 1
19 | NH4HSO4 | 115.1085 | g/mol | 19 |  | (NH4)2SO4 (AS) | 624.1231 | 82470.83 | 0.1712803 |  | R2 in (S9) |  | 19 | H2O(g) | 30.092 | 6.832514 | 6.793435 | -2.53448 | 0.082139 |  | 19 | Solid:Liquid Ratio | 0.3 |  |  | 12 | π_{electricity} | 62 | 15.5 | 108.5 | 5 | 26 | 1
20 | MgSO4 | 120.3676 | g/mol | 20 |  | Fe2(SO4)3 | 27.95812 | 11179.83 | 0.02321894 |  | R2 out (S10) | [9 empty] | 20 | Pressure- R2 | 1 | bar |  | 13 | π_{natural gas} | 32 | 8 | 56 | 5 | 29 | 1
21 | SiO2 | 60.0843 | g/mol | 21 |  | NH4OH | 0 | 0 | 0 |  | R3 in (S13) | [9 empty] | 21 | Pressure- R1 | 1 | bar |  | 14 | π_{mineral} | 12 | 3 | 21 | 5 | 30 | 1
22 | H2O | 18.01508 | g/mol | 22 |  | Fe(OH)3 | 0 | 0 | 0 |  | R3 out (S14) | [9 empty] | 22 | CEMCAP-Indirect cost | 0.14 | % |  | 15 | π_{NaHCO_{3}} | 209 | 52.25 | 365.75 | 0 | 0 | 0
23 | (NH4)2SO4 | 132.13872 | g/mol | 23 |  | MgCO3.3H2O | 0 | 0 | 0 |  | EV in (S16) | [9 empty] | 23 | CEMCAP-Process contingencies | 0 | % |  | 16 | π_{NaCl} | 61.6 | 15.4 | 107.8 | 0 | 0 | 0
24 | Fe2(SO4)3 | 399.8778 | g/mol | 24 |  | NH4HCO3 (ABC) | 0 | 0 | 0 |  | EV out dry (S17) | [9 empty] | 24 | CEMCAP-Project contingencies | 0.85 | % |  | 17 | π_{MEA} | 1320 | 330 | 2310 | 0 | 0 | 0
25 | NH4OH | 35.0453 | g/mol | 25 |  | CO2 | 0 | 0 | 0 |  | EV out wet (S20) | [9 empty] | 25 | CEMCAP-Owner's cost | 0.07 | % |  | 18 | π_{(NH_{4})_{2}SO_{4}} | 140 | 35 | 245 | 5 | 31 | 1
26 | Fe(OH)3 | 106.86672 | g/mol | 26 |  | NH3 | 0 | 0 | 0 |  | Solvent regeneration in (S17) | [9 empty] | 26 | Electricity | 62 | €/Mwh |  | 19 | Silica content in SCM_{CCU} | 0.08 | 0.02 | 0.14 | 5 | 39 | 1
27 | MgCO3.3H2O | 138.35914 | g/mol | 27 | R2 in (S9) | Mg3Si2O5.(OH)4 | 0 | 0 | 0 |  | Solvent regeneration out gas phase (S23) | [9 empty] | 27 | Steam from Natural Gas Boiler | 6 | €/Mwh |  | 20 | Transport distance | 1200 | 300 | 2100 | 5 | 36 | 1
28 | NH4HCO3 | 79.0548 | g/mol | 28 |  | NH4HSO4 (ABC) | 192.0379 | 22105.19 | 0.04262777 |  | Solvent regeneration out solid phase (S18) | [9 empty] | 28 | Process water | 0.2 | €/m3 |  | 21 | π_{cement} | 102 | 25.5 | 178.5 | 5 | 50 | 1
29 | CO2 | 44.0095 | g/mol | 29 |  | MgSO4 | 624.1231 | 75124.2 | 0.1448699 |  | Water in Adsorption ABC (S22) | [9 empty] | 29 | Natural Gas | 32 | €/MWh |  | 22 | π_{ETS} | 32 | 8 | 56 | 5 | 51 | 1
30 | NH3 | 17.03022 | g/mol | 30 |  | SiO2 | 0 | 0 | 0 |  | CO2 Capture in liquid (S24) | [9 empty] | 30 | Mineral-Serpentine | 12 | €/t
31 | Min temperature diff. of heater | 10 | °C | 31 |  | H2O | 17561.99 | 316380.6 | 0.6101101 |  | CO2 capture gas | [9 empty] | 31 | (NH4)2SO4 | 140 | USD/t
32 | Grativational pull | 9.81 | m/s2 | 32 |  | (NH4)2SO4 (AS) | 615.9317 | 81388.42 | 0.1569499 |  | CO2 capture out (S26) | [9 empty] | 32 | Make-up NH4HSO4 | 0 | kg/h
33 | Density of MgSO4 | 0.9 | t/m3 | 33 |  | Fe2(SO4)3 | 27.59118 | 11033.1 | 0.02127628 |  | Mg3Si2O5.(OH)4 | [9 empty] | 33 | transport truck | 0.04 | €/km trocks
34 | Density of water | 1 | t/m3 | 34 |  | NH4OH | 357.5849 | 12531.67 | 0.02416614 |  | NH4HSO4 (ABC) | [9 empty] | 34 | transport train | 0.032 | €/km trocks
35 | Density of AS | 1.78 | t/m3 | 35 |  | Fe(OH)3 | 0 | 0 | 0 |  | MgSO4 | [9 empty] | 35 | transport ship | 0.0032 | €/km trocks
36 | Density of ABC | 1.58 | t/m3 | 36 |  | MgCO3.3H2O | 0 | 0 | 0 |  | SiO2 | [9 empty] | 36 | distance mineral | 1200 | km
37 | Density Serpentine | 2.6 | t/m3 | 37 |  | NH4HCO3 (ABC) | 0 | 0 | 0 |  | H2O
38 | Density of steel | 8000 | kg/m3 | 38 |  | CO2 | 0 | 0 | 0 |  | (NH4)2SO4 (AS)
39 | Density of ABS | 1.78 | t/m3 | 39 |  | NH3 | 0 | 0 | 0 |  | Fe2(SO4)3 | [9 empty] | 39 | Silica content | 0.08
40 | Density of Fe(2SO4)3 | 3.1 | t/m3 | 40 | R2 out (S10) | Mg3Si2O5.(OH)4 | 0 | 0 | 0 |  | NH4OH | [9 empty] | 40 | Inert blending rate | 0.12
41 | Mineral Purity | 0.8 |  | 41 |  | NH4HSO4 (ABC) | 0 | 0 | 0 |  | Fe(OH)3 | [9 empty] | 41 | distance storage | 10 | km
42 | Density Magensium Carbonate | 2.96 | t/m3 | 42 |  | MgSO4 | 624.1231 | 75124.2 | 0.1448699 |  | MgCO3.3H2O | [9 empty] | 42 | Capcity of cement plant_old | 19690.31 | kg/h
43 | MgS04 leaching reaction constant | 1.2839 |  | 43 |  | SiO2 | 0 | 0 | 0 |  | NH4HCO3 (ABC) | [9 empty] | 43 |  | 157522.4 | t/a
44 | MgCO3 reaction constant | 4.186 |  | 44 |  | H2O | 17754.03 | 319840.2 | 0.6167815 |  | CO2 | [9 empty] | 44 | Max. reactor size R1 | 1000 | m3
45 | time_PH adjustment | 0.5 | hrs | 45 |  | (NH4)2SO4 (AS) | 890.7431 | 117701.7 | 0.2269765 |  | NH3 | [9 empty] | 45 | Max. reactor size R2 | 1000 | m3
46 | Additive Recycling factor | 0.95 |  | 46 |  | Fe2(SO4)3 | 0 | 0 | 0 | [11 empty] | 46 | Max. reactor size R3 | 1000 | m3
47 | Amonia hydoxide content in solution | 0.25 |  | 47 |  | NH4OH | 0 | 0 | 0 | [11 empty] | 47 | Wall thickness centrifuge | 0.02 | m
48 | S/L ratio | 0.3 |  | 48 |  | Fe(OH)3 | 55.18235 | 5897.157 | 0.01137211 | [11 empty] | 48 | Speed centrifuge | 3000 | rpm
|  |  |  | 49 |  | MgCO3.3H2O | 0 | 0 | 0 | [11 empty] | 49 | NH4OH (25%) | 300 | USD/t
|  |  |  | 50 |  | NH4HCO3 (ABC) | 0 | 0 | 0 | [11 empty] | 50 | price cement | 102 | €/t
|  |  |  | 51 |  | CO2 | 0 | 0 | 0 | [11 empty] | 51 | price ETS | 32 | €/t
|  |  |  | 52 |  | NH3 | 0 | 0 | 0 | [11 empty] | 52 | Electricity grid emission [kgCO2/MWh] | 417 | [kgCO2/MWh]
|  |  |  | 53 | R3 in (S13) | Mg3Si2O5.(OH)4 | 0 | 0 | 0 | [11 empty] | 53 | Natural gas emission [kgCO2/MWh] | 241 | [kgCO2/MWh]
|  |  |  | 54 |  | NH4HSO4 (ABC) | 0 | 0 | 0 | [11 empty] | 54 | Transport Emission (Train kgCO2/km*t) | 0.0258 | kgCO2/km*t
|  |  |  | 55 |  | MgSO4 | 624.1231 | 75124.2 | 0.09164739 | [11 empty] | 55 | Transport Emissions (Truck kgCO2/km*t) | 0.0791 | kgCO2/km*t
|  |  |  | 56 |  | SiO2 | 0 | 0 | 0 | [11 empty] | 56 | Mining Mineral (kWh / tmineral) | 5.23 | kWh / tmineral
|  |  |  | 57 |  | H2O | 29320.07 | 528203.4 | 0.6443791 | [11 empty] | 57 | Water kgCO2/ t | 0 | kgCO2/ t | Please add the values for the fields marked in red!!!
|  |  |  | 58 |  | (NH4)2SO4 (AS) | 890.7431 | 117701.7 | 0.1435895 | [11 empty] | 58 | Construction kgCO2/1000tCO2caputred | 0 | kgCO2/ktCO2caputred
|  |  |  | 59 |  | Fe2(SO4)3 | 0 | 0 | 0 | [11 empty] | 59 | Cement production kgCO2/t | 852 | kgCO2/t
|  |  |  | 60 |  | NH4OH | 0 | 0 | 0 | [11 empty] | 60 | (NH4)2SO4 kgCO2/t | 0 | kgCO2/t
|  |  |  | 61 |  | Fe(OH)3 | 0 | 0 | 0 | [11 empty] | 61 | NaHCO3 kgCO2/t | 0 | kgCO2/ t
|  |  |  | 62 |  | MgCO3.3H2O | 0 | 0 | 0 | [11 empty] | 62 | NaCl kgCO2/t | 0 | kgCO2/ t
|  |  |  | 63 |  | NH4HCO3 (ABC) | 1248.246 | 98679.85 | 0.120384 | [11 empty] | 63 | MEA kCO2/t | 0 | kgCO2/ t
|  |  |  | 64 |  | CO2 | 0 | 0 | 0 | [11 empty] | 64 | Number of plants for NOAK | 20
|  |  |  | 65 |  | NH3 | 0 | 0 | 0 | [11 empty] | 65 | Learning rate | 0.1055
|  |  |  | 66 | R3 out (S14) | Mg3Si2O5.(OH)4 | 0 | 0 | 0 | [11 empty] | 66 | construction time | 1 | years
|  |  |  | 67 |  | NH4HSO4 (ABC) | 0 | 0 | 0 | [11 empty] | 67 | Transport Ship (Train kgCO2/km*t) | 0.033 | kgCO2/km*t
|  |  |  | 68 |  | MgSO4 | 31.20616 | 3756.21 | 0.00458237 | [11 empty] | 68
|  |  |  | 69 |  | SiO2 | 0 | 0 | 0 | [11 empty] | 69
|  |  |  | 70 |  | H2O | 28134.24 | 506840.5 | 0.6183175
|  |  |  | 71 |  | (NH4)2SO4 (AS) | 1483.66 | 196048.9 | 0.2391689
|  |  |  | 72 |  | Fe2(SO4)3 | 0 | 0 | 0
|  |  |  | 73 |  | NH4OH | 0 | 0 | 0
|  |  |  | 74 |  | Fe(OH)3 | 0 | 0 | 0
|  |  |  | 75 |  | MgCO3.3H2O | 592.917 | 82035.48 | 0.1000788
|  |  |  | 76 |  | NH4HCO3 (ABC) | 62.41231 | 4933.993 | 0.0060192
|  |  |  | 77 |  | CO2 | 592.917 | 26093.98 | 0.03183322
|  |  |  | 78 |  | NH3 | 0 | 0 | 0
|  |  |  | 79 | EV in (S16) | Mg3Si2O5.(OH)4 | 0 | 0 | 0
|  |  |  | 80 |  | NH4HSO4 (ABC) | 0 | 0 | 0
|  |  |  | 81 |  | MgSO4 | 0 | 0 | 0
|  |  |  | 82 |  | SiO2 | 0 | 0 | 0
|  |  |  | 83 |  | H2O | 27628.27 | 497725.4 | 0.6914118
|  |  |  | 84 |  | (NH4)2SO4 (AS) | 1483.66 | 196048.9 | 0.27234
|  |  |  | 85 |  | Fe2(SO4)3 | 0 | 0 | 0
|  |  |  | 86 |  | NH4OH | 0 | 0 | 0
|  |  |  | 87 |  | Fe(OH)3 | 0 | 0 | 0
|  |  |  | 88 |  | MgCO3.3H2O | 0 | 0 | 0
|  |  |  | 89 |  | NH4HCO3 (ABC) | 0 | 0 | 0
|  |  |  | 90 |  | CO2 | 592.917 | 26093.98 | 0.03624826
|  |  |  | 91 |  | NH3 | 0 | 0 | 0
|  |  |  | 92 | EV out dry (S17) | Mg3Si2O5.(OH)4 | 0 | 0 | 0
|  |  |  | 93 |  | NH4HSO4 (ABC) | 0 | 0 | 0
|  |  |  | 94 |  | MgSO4 | 0 | 0 | 0
|  |  |  | 95 |  | SiO2 | 0 | 0 | 0
|  |  |  | 96 |  | H2O | 552.5653 | 9954.509 | 0.04832205
|  |  |  | 97 |  | (NH4)2SO4 (AS) | 1483.66 | 196048.9 | 0.9516779
|  |  |  | 98 |  | Fe2(SO4)3 | 0 | 0 | 0
|  |  |  | 99 |  | NH4OH | 0 | 0 | 0
|  |  |  | 100 |  | Fe(OH)3 | 0 | 0 | 0
|  |  |  | 101 |  | MgCO3.3H2O | 0 | 0 | 0
|  |  |  | 102 |  | NH4HCO3 (ABC) | 0 | 0 | 0
|  |  |  | 103 |  | CO2 | 0 | 0 | 0
|  |  |  | 104 |  | NH3 | 0 | 0 | 0
|  |  |  | 105 | EV out wet (S20) | Mg3Si2O5.(OH)4 | 0 | 0 | 0
|  |  |  | 106 |  | NH4HSO4 (ABC) | 0 | 0 | 0
|  |  |  | 107 |  | MgSO4 | 0 | 0 | 0
|  |  |  | 108 |  | SiO2 | 0 | 0 | 0
|  |  |  | 109 |  | H2O | 27075.7 | 487770.9 | 0.9492202
|  |  |  | 110 |  | (NH4)2SO4 (AS) | 0 | 0 | 0
|  |  |  | 111 |  | Fe2(SO4)3 | 0 | 0 | 0
|  |  |  | 112 |  | NH4OH | 0 | 0 | 0
|  |  |  | 113 |  | Fe(OH)3 | 0 | 0 | 0
|  |  |  | 114 |  | MgCO3.3H2O | 0 | 0 | 0
|  |  |  | 115 |  | NH4HCO3 (ABC) | 0 | 0 | 0
|  |  |  | 116 |  | CO2 | 592.917 | 26093.98 | 0.05077984
|  |  |  | 117 |  | NH3 | 0 | 0 | 0
|  |  |  | 118 | Solvent regeneration in (S17) | Mg3Si2O5.(OH)4 | 0 | 0 | 0
|  |  |  | 119 |  | NH4HSO4 (ABC) | 0 | 0 | 0
|  |  |  | 120 |  | MgSO4 | 0 | 0 | 0
|  |  |  | 121 |  | SiO2 | 0 | 0 | 0
|  |  |  | 122 |  | H2O | 552.5653 | 9954.509 | 0.04832205
|  |  |  | 123 |  | (NH4)2SO4 (AS) | 1483.66 | 196048.9 | 0.9516779
|  |  |  | 124 |  | Fe2(SO4)3 | 0 | 0 | 0
|  |  |  | 125 |  | NH4OH | 0 | 0 | 0
|  |  |  | 126 |  | Fe(OH)3 | 0 | 0 | 0
|  |  |  | 127 |  | MgCO3.3H2O | 0 | 0 | 0
|  |  |  | 128 |  | NH4HCO3 (ABC) | 0 | 0 | 0
|  |  |  | 129 |  | CO2 | 0 | 0 | 0
|  |  |  | 130 |  | NH3 | 0 | 0 | 0
|  |  |  | 131 | Solvent regeneration out gas phase (S23) | Mg3Si2O5.(OH)4 | 0 | 0 | 0
|  |  |  | 132 |  | NH4HSO4 (ABC) | 0 | 0 | 0
|  |  |  | 133 |  | MgSO4 | 0 | 0 | 0
|  |  |  | 134 |  | SiO2 | 0 | 0 | 0
|  |  |  | 135 |  | H2O | 552.5653 | 9954.509 | 0.2826254
|  |  |  | 136 |  | (NH4)2SO4 (AS) | 0 | 0 | 0
|  |  |  | 137 |  | Fe2(SO4)3 | 0 | 0 | 0
|  |  |  | 138 |  | NH4OH | 0 | 0 | 0
|  |  |  | 139 |  | Fe(OH)3 | 0 | 0 | 0
|  |  |  | 140 |  | MgCO3.3H2O | 0 | 0 | 0
|  |  |  | 141 |  | NH4HCO3 (ABC) | 0 | 0 | 0
|  |  |  | 142 |  | CO2 | 0 | 0 | 0
|  |  |  | 143 |  | NH3 | 1483.66 | 25267.06 | 0.7173746
|  |  |  | 144 | Solvent regeneration out solid phase (S18) | Mg3Si2O5.(OH)4 | 0 | 0 | 0
|  |  |  | 145 |  | NH4HSO4 (ABC) | 1483.66 | 170781.9 | 1
|  |  |  | 146 |  | MgSO4 | 0 | 0 | 0
|  |  |  | 147 |  | SiO2 | 0 | 0 | 0
|  |  |  | 148 |  | H2O | 0 | 0 | 0
|  |  |  | 149 |  | (NH4)2SO4 (AS) | 0 | 0 | 0
|  |  |  | 150 |  | Fe2(SO4)3 | 0 | 0 | 0
|  |  |  | 151 |  | NH4OH | 0 | 0 | 0
|  |  |  | 152 |  | Fe(OH)3 | 0 | 0 | 0
|  |  |  | 153 |  | MgCO3.3H2O | 0 | 0 | 0
|  |  |  | 154 |  | NH4HCO3 (ABC) | 0 | 0 | 0
|  |  |  | 155 |  | CO2 | 0 | 0 | 0
|  |  |  | 156 |  | NH3 | 0 | 0 | 0
|  |  |  | 157 | Water in Adsorption ABC (S22) | Mg3Si2O5.(OH)4 | 0 | 0 | 0
|  |  |  | 158 |  | NH4HSO4 (ABC) | 0 | 0 | 0
|  |  |  | 159 |  | MgSO4 | 0 | 0 | 0
|  |  |  | 160 |  | SiO2 | 0 | 0 | 0
|  |  |  | 161 |  | H2O | 13790.58 | 248438.4 | 0.9492202
|  |  |  | 162 |  | (NH4)2SO4 (AS) | 0 | 0 | 0
|  |  |  | 163 |  | Fe2(SO4)3 | 0 | 0 | 0
|  |  |  | 164 |  | NH4OH | 0 | 0 | 0
|  |  |  | 165 |  | Fe(OH)3 | 0 | 0 | 0
|  |  |  | 166 |  | MgCO3.3H2O | 0 | 0 | 0
|  |  |  | 167 |  | NH4HCO3 (ABC) | 0 | 0 | 0
|  |  |  | 168 |  | CO2 | 301.9928 | 13290.55 | 0.05077984
|  |  |  | 169 |  | NH3 | 0 | 0 | 0
|  |  |  | 170 | CO2 Capture in liquid (S24) | Mg3Si2O5.(OH)4 | 0 | 0 | 0
|  |  |  | 171 |  | NH4HSO4 (ABC) | 0 | 0 | 0
|  |  |  | 172 |  | MgSO4 | 0 | 0 | 0
|  |  |  | 173 |  | SiO2 | 0 | 0 | 0
|  |  |  | 174 |  | H2O | 11602.41 | 209018.4 | 0.7870647
|  |  |  | 175 |  | (NH4)2SO4 (AS) | 0 | 0 | 0
|  |  |  | 176 |  | Fe2(SO4)3 | 0 | 0 | 0
|  |  |  | 177 |  | NH4OH | 1248.246 | 43745.16 | 0.1647236
|  |  |  | 178 |  | Fe(OH)3 | 0 | 0 | 0
|  |  |  | 179 |  | MgCO3.3H2O | 0 | 0 | 0
|  |  |  | 180 |  | NH4HCO3 (ABC) | 0 | 0 | 0
|  |  |  | 181 |  | CO2 | 290.9241 | 12803.43 | 0.04821166
|  |  |  | 182 |  | NH3 | 0 | 0 | 0
|  |  |  | 183 | CO2 Capture in gas | Mg3Si2O5.(OH)4 | 0 | 0 | 0
|  |  |  | 184 |  | NH4HSO4 (ABC) | 0 | 0 | 0
|  |  |  | 185 |  | MgSO4 | 0 | 0 | 0
|  |  |  | 186 |  | SiO2 | 0 | 0 | 0
|  |  |  | 187 |  | H2O | 0 | 0 | 0
|  |  |  | 188 |  | (NH4)2SO4 (AS) | 0 | 0 | 0
|  |  |  | 189 |  | Fe2(SO4)3 | 0 | 0 | 0
|  |  |  | 190 |  | NH4OH | 0 | 0 | 0
|  |  |  | 191 |  | Fe(OH)3 | 0 | 0 | 0
|  |  |  | 192 |  | MgCO3.3H2O | 0 | 0 | 0
|  |  |  | 193 |  | NH4HCO3 (ABC) | 0 | 0 | 0
|  |  |  | 194 |  | CO2 | 957.3221 | 42131.27 | 1
|  |  |  | 195 |  | NH3 | 0 | 0 | 0
|  |  |  | 196 | CO2 Capture out (S26) | Mg3Si2O5.(OH)4 | 0 | 0 | 0
|  |  |  | 197 |  | NH4HSO4 (ABC) | 0 | 0 | 0
|  |  |  | 198 |  | MgSO4 | 0 | 0 | 0
|  |  |  | 199 |  | SiO2 | 0 | 0 | 0
|  |  |  | 200 |  | H2O | 11602.41 | 209018.4 | 0.6792967
|  |  |  | 201 |  | (NH4)2SO4 (AS) | 0 | 0 | 0
|  |  |  | 202 |  | Fe2(SO4)3 | 0 | 0 | 0
|  |  |  | 203 |  | NH4OH | 0 | 0 | 0
|  |  |  | 204 |  | Fe(OH)3 | 0 | 0 | 0
|  |  |  | 205 |  | MgCO3.3H2O | 0 | 0 | 0
|  |  |  | 206 |  | NH4HCO3 (ABC) | 1248.246 | 98679.85 | 0.3207033
|  |  |  | 207 |  | CO2 | 0 | 0 | 0
|  |  |  | 208 |  | NH3 | 0 | 0 | 0

## Cp Values (hidden)
Cp | a-value | b-value | c-value | d-value | e-value | Temp. Range (K) | Source [Cp] | Heat of Formation, Hf (T=298K, P=1atm) | Units | Source (Hf]
H2O (l) | -203.606 | 1523.29 | -3196.413 | 2474.455 | 3.855326 | 500-1700 | NIST Webbook | -285.84 | kJ/mol | webook.NIST
Fe2(SO4)3 (J/molK) | 85.69794 | 803.9765 | -695.7574 | 215.6099 | -0.396145 | 273-395 | NIST Webbook | -2585.2 | kJ/mol | webook.NIST
CO2 (g) | 24.99735 | 55.18696 | -33.69137 | 7.948387 | -0.136638 | 298. - 1200 | NIST Webbook | -393.5 | kJ/mol | webook.NIST
NH3 (g) | 19.99563 | 49.77119 | -15.37599 | 1.921168 | 0.189174 | 298. - 1400. | NIST Webbook | -45.85664 | kJ/mol | Perry's Handbook
NH4OH (l) | 9.8 | 0.0368 | - | - | 0 | 273-457 | Perry's Handbook | -374.84456 | kJ/mol | Perry's Handbook
SIO2 | -6.076591 | 251.6755 | -324.7964 | 168.5604 | 0.002548 | 298. - 847. | NIST Webbook | -910.86 | kJ/mol | NIST Webbook
Fe(OH)3 | 56.70701 | 132.1357 | -83.59967 | 17.25465 | 0.711267 | 298. - 1500. | NIST Webbook | -574.04 | kJ/mol | NIST Webbook
MgCO3 | 44.937 | 149.7085 | -74.18274 | 11.9767 | -0.629261 | 298. - 1000. | NIST Webbook | -1095.8 | kJ/mol | https://www.chegg.com/homework-help/questions-and-answers/1-heat-formation-mgco3-s-10958-kj-mol-correct-chemical-equation-describing-heat-reaction---q16869359#:~:text=Question%3A%201.,Is%20%2D1095.8%20KJ%2Fmol.
H2O(g) | 30.092 | 6.832514 | 6.793435 | -2.53448 | 0.082139 | 500-1700 | NIST Webbook | -241.826 | kJ/mol | webook.NIST
| -203.606 | 1523.29 | -3196.413 | 2474.455 | 3.855326
Cp | Value | Temp. Range (K) | Units | Source [Cp] |  | Heat of Formation, Hf (T=298K, P=1atm) | Units | Source (Hf] | Notes
Mg3Si2O5.(OH)4 (s) | 1.09 | 298 | kJ/kmolK | Engineering Toolbox |  | -1453.94 | kJ/mol | Perry's Handbook | used (MgO.SiO2)'s Hf
MgSO4 (l) | 111.7128 | 298 | kJ/kmolK | Perry's Handbook |  | -1275.86896 | kJ/mol | Perry's Handbook | -
NH4HSO4 (l) | 1.423 | 275-328 | kJ/kmolK | Pubchem.ncbi |  | -971.5248 | kJ/mol | Perry's Handbook | Decomposes above 280 degree C/ Hf used N2H6SO4's value
(NH4)2SO4 (l) | 1.419 | - | kJ/kmolK | matweb datasheet |  | -1180.9 | kJ/mol | matweb datasheet | Decomposes above 280 degree C
NH4HCO3 (l) | 1.118591 | - | kJ/kmolK | Aerosol Science & tech. |  | -849.4 | kJ/mol | Aerosol Science & tech. | -
Component | Data Links
NH4HSO4 (l) | https://pubchem.ncbi.nlm.nih.gov/compound/Ammonium-sulfate#section=Refractive-Index
Fe2(SO4)3 | https://www.researchgate.net/publication/256738840_Thermodynamics_of_monoclinic_Fe2SO43
(NH4)2SO4 (l) | http://www.matweb.com/search/datasheet.aspx?matguid=71feb59d7edd41e798c032c1d63de8dd&ckck=1
NH4HCO3 (l) | https://www.tandfonline.com/doi/pdf/10.1080/02786829508965300

## Assumptions (hidden)
Cabonation Plant Conditions
Process | Crushing |  | Grinding |  | Furnace* |  | R1-Mineral Dissolution |  | R2-pH Adjustment |  | R3-Carbonation |  | Evaporation |  | R4-Thermal regneration |  | R5-CO2 Capture
Stream | IN | OUT | IN | OUT | IN | OUT | IN | OUT | IN | OUT | IN | OUT | IN | OUT | IN | OUT | IN | OUT
Temp. [C] | 11 | 11 | 11 | 11 | 11 | 90 | 90 | 90 | 25 | 25 | 25 | 80 | 120 | 130 | 100 | 300 | 10 | 10
P [bar] | [10 empty] | 1 | 100
Electricity Consumption [kWh/t] | 2 |  | 11 |  | 293 | [11 empty] | 0
Process | HE1 |  | HE2 |  | HE3 |  | HE4 |  | HE5 |  | HE6 |  | HE7 |  | HE8
Stream | IN | OUT | IN | OUT | IN | OUT | IN | OUT | IN | OUT | IN | OUT | IN | OUT | IN | OUT
Temp. Cold [C] |  |  | 10 | 50 |  |  | 25 | 70
Temp. Hot [C] |  |  | 80 | 25 |  |  | 150 | 50
* Temp in determined by energy bal
Assumptions | Value | Units | Source |  |  |  | Utilities/Consumables | Cost | Units | Source
Eff. Of pumps | 80% | % | Engineering toolbox |  |  |  | Electricity | 58.1 | e/MWh | CEMCAP
Pump heads | 10 | m |  |  |  |  | Steam from Natural Gas Boiler | 6 | e/MWh | CEMCAP
Operating hours | 8280 | hrs/year | Plant runs 24 hours a day, 3 shifts around the clock |  |  |  | Process water | 0.2 | e/m3 | Statista
No. of batches | 7 | batch/day |  |  |  |  | Natural Gas | 100 | e/GJ | CEMCAP
Max. Wall thickness (R3) | 0.2 | m |  |  |  |  | Mineral-Serpentine
Number of working days | 345 | days | Assume 20 days downtime |  |  |  | (NH4)2SO4 | 200 | USD/t | https://www.alibaba.com/product-detail/High-Purity-and-Top-Quality-7681_62574950815.html?spm=a2700.galleryofferlist.normal_offer.d_title.1bfb4fbeSUNN6S
[7 empty] | NH4OH (25%) | 300 | USD/t | https://www.alibaba.com/product-detail/Industrial-Chemical-Ammonium-Hydroxide-NH4OH-Aqueous_1600154063665.html?spm=a2700.galleryofferlist.normal_offer.d_image.79565ce8uAT7lG